## CIS Marking Scheme Import
10 Welding
WorldSkills Standards Specification
Section | WSSS Marks | [6 empty] | WSSS Marks | Aspect Marks | Variation
1 | Work organization and management | [6 empty] | 10
2 | Preparation and assembly techniques | [6 empty] | 10
3 | Welding materials | [6 empty] | 10
4 | SMAW (111) and GMAW (135) Process | [6 empty] | 25
5 | FCAW-G (136) Process | [6 empty] | 10
6 | GTAW (141) Process | [6 empty] | 15
7 | Finishing, quality assurance, and testing | [6 empty] | 20
Total Variation
Criteria
ID | Name | [8 empty] | Mark
A | Visual Marking | [8 empty] | 55
B | Pressure Test | [8 empty] | 15
C | Destructive testing | [8 empty] | 9
D | Non Destructive Testing - Radiograph | [8 empty] | 21
E
F
G
H
I
Sub Criterion ID | Sub Criterion Name or Description | Day of Marking | Aspect Type M = Meas J = Judg | Aspect - Description | Judg Score | Extra Aspect Description (Meas or Judg) OR Judgement Score Description (Judg only) | Requirement (Measurement Only) | WSSS Section | Calculation Row (Export only) | Max Mark | Criterion A | Total Mark
A1 | Visual Assessment of Fillet Weld | 1
|  |  | M | Fillet weld sizes in accordance with specifications and drawings? |  | (-0/+2mm) | yes/no | 1 |  | 2
|  |  | M | Fillet welds free from undercut? |  | 0.5 mm maximum depth allowed. | yes/no | 2 |  | 0.5
A2 | Visual Assessment of Fillet Weld | 1
|  |  | M | Fillet weld sizes in accordance with specifications and drawings? |  | (-0/+2mm) | yes/no | 1 |  | 2
|  |  | M | Fillet welds free from undercut? |  | 0.5 mm maximum depth allowed. | yes/no | 2 |  | 0.5
A3 | Visual Assessment of Test Pipe - Team 1 | 1
|  |  | M | Butt welds free from undercut or underfill? |  | Undercut - 0.5 mm maximum depth allowed. Underfill - 0 mm (flush) maximum depth allowed. | yes/no | 1 |  | 0.4
|  |  | M | Butt weld joint free from excessive face reinforcement |  | Allow 2.5 mm or less | yes/no | 2 |  | 0.4
|  |  | M | Butt Joint weld widths uniform and regular? |  | Allow 2 mm variation in width | yes/no | 4 |  | 0.4
A4 | Visual Assessment of Test Pipe - Team 2 | 1
|  |  | M | Butt weld joint free from arc strike? |  | Assessment shall only be carried out on pipe surface adjacent to face reinforcement | yes/no | 4 |  | 0.4
|  |  | M | Butt weld joint free from excessive root concavity |  | Allow 0.5mm maximum. Zero mark if 100% penetration is not achieved. | yes/no | 6 |  | 0.4
|  |  | M | Butt weld joint free from excessive root reinforcement |  | Allow 2 mm maximum. Zero mark if 100% penetration is not achieved. | yes/no | 6 |  | 0.4
A5 | Visual Assessment of Test Plate 10mm - Team 1 | 1
|  |  | M | Butt welds free from undercut or underfill? |  | Undercut - 0.5 mm maximum depth allowed. Underfill - 0 mm (flush) maximum depth allowed. | yes/no | 1 |  | 0.4
|  |  | M | Butt weld joint free from excessive face reinforcement |  | Allow 2.5 mm or less | yes/no | 2 |  | 0.4
|  |  | M | Butt Joint weld widths uniform and regular? |  | Allow 2 mm variation in width | yes/no | 4 |  | 0.4
A6 | Visual Assessment of Test Plate 10mm - Team 2 | 1
|  |  | M | Butt weld joint free from arc strike? |  | Assessment shall only be carried out on plate surface adjacent to face reinforcement | yes/no | 4 |  | 0.4
|  |  | M | Butt weld joint free from excessive root concavity |  | Allow 0.5mm maximum. Zero mark if 100% penetration is not achieved. | yes/no | 4 |  | 0.4
|  |  | M | Butt weld joint free from excessive root reinforcement |  | Allow 2 mm maximum. Zero mark if 100% penetration is not achieved. | yes/no | 4 |  | 0.4
A7 | Visual Assessment of Test Plate 16mm - Team 1 | 1
|  |  | M | Butt welds free from undercut or underfill? |  | Undercut - 0.5 mm maximum depth allowed. Underfill - 0 mm (flush) maximum depth allowed. | yes/no | 1 |  | 0.4
|  |  | M | Butt weld joint free from excessive face reinforcement |  | Allow 2.5 mm or less | yes/no | 2 |  | 0.4
|  |  | M | Butt Joint weld widths uniform and regular? |  | Allow 2 mm variation in width | yes/no | 5 |  | 0.4
A8 | Visual Assessment of Test Plate 16mm - Team 2 | Any
|  |  | M | Butt weld joint free from arc strike? |  | Assessment shall only be carried out on plate surface adjacent to face reinforcement | yes/no | 5 |  | 0.4
|  |  | M | Butt weld joint free from excessive root concavity |  | Allow 0.5mm maximum. Zero mark if 100% penetration is not achieved. | yes/no | 4 |  | 0.4
|  |  | M | Butt weld joint free from excessive root reinforcement |  | Allow 2 mm maximum. Zero mark if 100% penetration is not achieved. | yes/no | 4 |  | 0.4
A9 | Pressure Vessel – Team 1 | 2
|  |  | M | General - Vessel is free from stray arc strikes? |  | One defect = 66%, 2 defects = 33%, 3 or more defects= 0 mark. | Defects = | 4 | 1 | 1.5
1 visible arc strike = 1 defect. Do not assess underside of base plate
|  |  | J | General - Surface slag, spatter and smoke has been removed from 99% of the joints and surrounding area? |  | See 2019 assessment document Skill 10 |  | 2 |  | 1
[5 empty] | 0 | unacceptable or not presented - does not meet the industry standard - Slag, spatter and smoke has not been removed
[5 empty] | 1 | acceptable - meets the minimum industry standard - Most slag, spatter and smoke has been removed
[5 empty] | 2 | meets the industry standard and exceeds it in some respects - Slag, spatter and smoke has been removed.
[5 empty] | 3 | is excellent relative to and exceeds the industry standard - Vessel completely free of any slag, spatter, smoke and wire brushed.
A10 | Pressure Vessel – Team 2 | 2
|  |  | M | General - Joints are free from linear misalignment? |  | Allow 1mm maximum | yes/no | 3 |  | 0.8
|  |  | J | General - Tie-ins at corners are smooth and continuous? |  | See 2019 assessment document Skill 10 |  | 2 |  | 1
[5 empty] | 0 | unacceptable or not presented - does not meet the industry standard - Welds do not meet together.
[5 empty] | 1 | acceptable - meets the minimum industry standard - Welds meet together
[5 empty] | 2 | meets the industry standard and exceeds it in some respects - Welds maintain width
[5 empty] | 3 | is excellent relative to and exceeds the industry standard - Welds maintain width and height
A11 | Pressure Vessel – Team 3 | 2
|  |  | M | Fillet Joints - All stop/restarts smooth on the capping layer of the fillet joints? |  | Allow 1.5 mm variation between stop/start | yes/no | 4 |  | 1
|  |  | M | Fillet joint weld metal completely fused into parent material and between individual runs? |  | No overlap/cold lap | Defects = | 3 | 1 | 1
Each continuous overlap/cold lap = 1 defect
One defect = 66%, 2 defects = 33%, 3 or more defects = 0 mark
|  |  | M | Fillet joints completely free from surface porosity or inclusions? |  | One defect = 66%, 2 defects = 33%, 3 or more defects = 0 mark | Defects = | 4 | 1 | 1
1 visible pore or inclusion = 1 defect
|  |  | M | Fillet joints free from undercut? |  | Disregard depth of 0.5mm or less. | yes/no | 1 |  | 1
|  |  | M | Fillet Joint weld sizes in accordance with the specifications and drawings? |  | (-0 / +2 mm). One defect = 1.5 marks, 2 defects =1.0 marks, 3 defects = 25%, 4 defects = 0 mark | Defects = | 1 | 2 | 2
Less than or equal to 25mmL = 1 defect (accumulative)
A12 | Pressure Vessel – Team 4 | 2
|  |  | M | Butt Joint weld widths uniform and regular? |  | Allow 2 mm variation in width. | Defects = | 4 |  | 1
One weld outside variation = 0.75 marks, two welds = 0.5 marks, 3 or more = 0 marks
|  |  | M | Butt Joints - All stop/restarts are smooth on the capping layer of the butt welds? |  | Allow 1.5 mm variation between stop/start | yes/no | 4 |  | 0.8
|  |  | M | Butt Joint weld metal completely fused into parent material and between individual runs? |  | No overlap/cold lap | Defects = | 5 | 1 | 0.8
Each continuous overlap/cold lap = 1 defect
One defect = 66%, 2 defects = 33%, 3 or more defects = 0 mark
|  |  | M | Butt Joint weld metal completely free from inclusions or surface porosity? |  | One defect = 66%, 2 defects = 33%, 3 or more defects = 0 mark | Defects = | 4 | 1 | 1
1 visible pore or inclusion = 1 defect
|  |  | M | Butt Joints free from undercut? |  | Disregard depth of 0.5mm or less | yes/no | 4 |  | 1
|  |  | M | Butt Joint weld joint grooves completely filled? |  |  | yes/no | 6 |  | 1
|  |  | M | Butt weld joints free from excessive face reinforcement? |  | Greater than 2.5 mm. | yes/no | 4 |  | 1
A13 | Pressure Vessel – Team 5 | 2
|  |  | M | Corner weld bead widths uniform and regular? |  | Allow 2 mm variation in width | yes/no | 4 |  | 1
|  |  | M | Corner Joints - All stop/restarts smooth on the capping layer of the corner joints? |  | Allow 1.5 mm variation in height between stop/start | yes/no | 4 |  | 0.8
|  |  | M | Corner Joint weld metal completely fused into parent material and between individual runs? |  | No overlap/cold lap | Defects = | 4 | 1 | 0.8
Each continuous overlap/cold lap = 1 defect
One defect = 66%, 2 defects = 33%, 3 or more defects = 0 mark
|  |  | M | Corner Joint weld metal completely free from surface porosity or inclusions? |  | One defect = 66%, 2 defects = 33%, 3 or more defects = 0 mark | Defects = | 4 | 1 | 1
-1 visible pore or inclusion = 1 defect
|  |  | M | Corner welded joints free from undercut? |  | Disregard depth of 0.5mm or less | yes/no | 5 |  | 0.8
A14 | Pressure Vessel – Team 6 | 2
|  |  | J | Corner welds exhibit a full radius contour? |  | See 2019 assessment document Skill 10 |  | 5 |  | 1.5
[5 empty] | 0 | unacceptable or not presented - does not meet the industry standard - Joint not filled or with flat profile
[5 empty] | 1 | acceptable - meets the minimum industry standard - Radius profile with flat areas and/or excess weld at toes
[5 empty] | 2 | meets the industry standard and exceeds it in some respects - Radius profile with slight flatness in some areas
[5 empty] | 3 | is excellent relative to and exceeds the industry standard - Full radius profile equal to plate thickness
A15 | Aluminium Structure - Team 1 | 4
|  |  | M | Project is free from stray arc strike |  | One defect = 66%, 2 defects = 33%, 3 or more defects = 0 mark | Defects = | 2 | 1 | 0.8
1 visible arc strike = 1 defect. Do not assess underside of base plate
|  |  | M | Butt weld bead widths uniform and regular? |  | Allow 1.5 mm variation in width. Each weld outside the variation = 1 defect | Defects = | 6 | 1 | 0.8
One defect = 66%, 2 defects = 33%, 3 or more defects = 0 mark
|  |  | M | Butt weld joints free from excessive face reinforcement? |  | Greater than 1.5 mm. Each weld outside the variation = 1 defect | Defects = | 6 | 1 | 0.8
One defect = 66%, 2 defects = 33%, 3 or more defects= 0 mark
A16 | Aluminium Structure - Team 2 | 4
|  |  | M | Weld metal is completely free from surface porosity or inclusions? |  | - 1 visible pore = 1 defect | Defects = | 6 | 1 | 0.8
One defect = 66%, 2 defects = 33%, 3 or more defects = 0 mark
|  |  | M | Welded joints are free from undercut? |  | Disregard depth of 0.5mm or less | yes/no | 2 |  | 0.5
|  |  | M | Joints are free from linear misalignment |  | Allow 1mm variation | yes/no | 3 |  | 0.6
A17 | Aluminium Structure - Team 3 | 4
|  |  | M | Fillet weld leg lengths are in accordance with the specifications? |  | (-0 /+2.0 mm). Each weld outside the variation = 1 defect | Defects = | 1 | 1 | 0.8
One defect = 66%, 2 defects = 33%, 3 or more defects = 0 mark
|  |  | M | All fillet welds free from burn through? |  | - less than or equal to 10mmL = 1 defect (accumulative) | Defects = | 6 | 1 | 0.6
One defect = 66%, 2 defects = 33%, 3 or more defects = 0 mark
|  |  | M | Weld joints are completely welded? |  | Fully formed bead may not terminate greater than or equal to 3mm from end of plate | yes/no | 6 |  | 0.5
A18 | Aluminium Structure - Team 4 | 4
|  |  | M | All butt and corner joints display penetration/root fusion? |  | 100% = 2.0 marks, >or=90% = 1.5 marks, >or=75% = 1.0 marks | % Penetration = | 3 |  | 2
>or=50% = 0.4 marks, <50% = 0 marks
|  |  | M | Welded joints are free from excessive penetration? |  | Zero mark if the total amount of penetration is less than 75 % | Defects = | 6 |  | 0.8
Greater than 3 mm. Each weld outside the variation = 1 defect
One defect = 0.6 marks, 2 defects = 0.3 marks, 3 or more defects = 0 mark
A19 | Aluminium Structure - Team 5 | 4
|  |  | J | Corner welds exhibit a full radius contour? |  | See 2019 assessment document Skill 10 |  | 6 |  | 1
[5 empty] | 0 | unacceptable or not presented - does not meet the industry standard - Joint not filled or with flat profile
[5 empty] | 1 | acceptable - meets the minimum industry standard - Radius profile with flat areas and/or excess weld at toes
[5 empty] | 2 | meets the industry standard and exceeds it in some respects - Radius profile with slight flatness in some areas
[5 empty] | 3 | is excellent relative to and exceeds the industry standard - Full radius profile equal to plate thickness
A20 | Stainless Steel Structure - Team 1 | 3
|  |  | M | Project is free from stray arc strikes? |  | One defect = 66%, 2 defects = 33%, 3 or more defects = 0 mark | Defects = | 2 | 1 | 0.7
1 visible arc strike = 1 defect. Do not assess underside of base plate
|  |  | M | Butt weld bead widths are uniform and regular? |  | Allow 1.0 mm variation. Each weld outside the variation = 1 defect | Defects = | 6 | 1 | 0.8
One defect = 66%, 2 defects = 33%, 3 or more defects = 0 mark
|  |  | M | Weld metal is completely free from surface porosity or inclusions? |  | - 1 visible pore/inclusion = 1 defect | Defects = | 6 | 1 | 0.5
One defect = 66%, 2 defects = 33%, 3 or more defects = 0 mark
A21 | Stainless Steel Structure - Team 2 | 3
|  |  | M | Welded joints are free from undercut? |  | Disregard depth of 0.5mm or less | yes/no | 2 |  | 0.5
|  |  | M | Butt weld joint is free from excessive face reinforcement? |  | Greater than 1.5 mm. Each weld outside the variation = 1 defect | Defects = | 6 | 1 | 0.7
One defect = 66%, 2 defects = 33%, 3 or more defects = 0 mark
|  |  | M | Fillet weld leg lengths are in accordance with the specifications? |  | (-0 /+1.0 mm). Each weld outside the variation = 1 defect | Defects = | 1 | 1 | 0.8
One defect = 66%, 2 defects = 33%, 3 or more defects = 0 mark
A22 | Stainless Steel Structure - Team 3 | 3
|  |  | M | All fillet welds are free from burn through? |  | - less than or equal to 10mmL = 1 defect (accumulative) | Defects = | 6 | 1 | 0.6
One defect = 66%, 2 defects = 33%, 3 or more defects = 0 mark
|  |  | M | Weld joint is completely welded? |  | Fully formed bead may not terminate greater than or equal to 2mm from end of plate | yes/no | 6 |  | 0.5
|  |  | M | Joints are free from linear misalignment |  | Allow 1 mm variation | yes/no | 3 |  | 0.5
A23 | Stainless Steel Structure - Team 4 | 3
|  |  | M | All butt and corner joints display penetration/root fusion? |  | 100% = 2.0 marks, >or=90% = 1.5 marks, >or=75% = 1.0 marks | % Penetration = | 3 | 3 | 2
>or=50% = 0.4 marks, <50% = 0 marks
|  |  | M | Welded joints are free from excessive penetration? |  | Zero mark if the total amount of penetration is less than 75% | Defects = | 6 |  | 0.7
Greater than 2.5 mm. Each weld outside the variation = 1 defect
One defect = 0.5 marks, 2 defects = 0.3 marks, 3 or more defects = 0 mark
|  |  | M | The root penetration is free from contamination (oxidation/sugaring) |  | Zero mark if the total amount of penetration is less than 75% | Defects = | 6 |  | 0.7
Each weld with contamination = 1 defect
One defect = 0.5 marks, 2 defects = 0.3 marks, 3 or more defects = 0 mark
A24 | Stainless Steel Structure - Team 5 | 3
|  |  | J | Corner welds exhibit a full radius contour? |  | See 2019 assessment document Skill 10. |  | 6 |  | 1
[5 empty] | 0 | unacceptable or not presented - does not meet the industry standard - expand this comment
[5 empty] | 1 | acceptable - meets the minimum industry standard - Radius profile with flat areas and/or excess weld at toes
[5 empty] | 2 | meets the industry standard and exceeds it in some respects - Radius profile with slight flatness in some areas
[5 empty] | 3 | is excellent relative to and exceeds the industry standard - Full radius profile equal to plate thickness
Sub Criterion ID | Sub Criterion Name or Description | Day of Marking | Aspect Type M = Meas J = Judg | Aspect - Description | Judg Score | Extra Aspect Description (Meas or Judg) OR Judgement Score Description (Judg only) | Requirement (Measurement Only) | WSSS Section | Calculation Row (Export only) | Max Mark | Criterion B | Total Mark
B1 | Pressure Vessel – Pressure Test | 3
|  |  | M | Vessel presented for assessment test |  | Vessel presented for pressure test | yes/no | 1 |  | 1
|  |  | M | The vessel holds pressure at 10 Bar - Refer TD Section 4.9 |  | No leaks observed at 10 Bar | yes/no | 7 |  | 2
|  |  | M | The vessel holds pressure at 20 Bar - Refer TD Section 4.9 |  | No leaks observed at 20 Bar | yes/no | 7 |  | 2
|  |  | M | The vessel holds pressure at 30 Bar - Refer TD Section 4.9 |  | No leaks observed at 30 Bar | yes/no | 7 |  | 2
|  |  | M | The vessel holds pressure at 40 Bar - Refer TD Section 4.9 |  | No leaks observed at 40 Bar | yes/no | 7 |  | 2
|  |  | M | The vessel holds pressure at 50 Bar - Refer TD Section 4.9 |  | No leaks observed at 50 Bar | yes/no | 7 |  | 2
|  |  | M | The vessel holds pressure at 55 Bar - Refer TD Section 4.9 |  | No leaks observed at 55 Bar | yes/no | 7 |  | 2
|  |  | M | The vessel holds pressure at 60 Bar - Refer TD Section 4.9 |  | No leaks observed at 60 Bar | yes/no | 7 |  | 2
Sub Criterion ID | Sub Criterion Name or Description | Day of Marking | Aspect Type M = Meas J = Judg | Aspect - Description | Judg Score | Extra Aspect Description (Meas or Judg) OR Judgement Score Description (Judg only) | Requirement (Measurement Only) | WSSS Section | Calculation Row (Export only) | Max Mark | Criterion C | Total Mark
C1 | Visual Assessment of Fillet Weld Break Test | 3
|  |  | M | The fillet weld is completely fused at the root of the joint? |  | Zero mark if hold point on root pass stop/start has not been witnessed. | yes/no | 4 |  | 2
|  |  | M | The fillet weld is completely fused between individual runs? |  |  | yes/no | 3 |  | 1.5
|  |  | M | The fractured fillet weld is free from porosity and inclusion? |  | A defect greater than 2.5mm = zero marks | Defects = | 4 | 1 | 1
One defect 1.0 mm to 2.5 mm in size = 66%. Two defects 1.0 mm to 2.5 mm in size = 33%. 3 or more defects 1.0 mm to 2.5 mm in size = 0 mark
Zero mark if hold point on root pass stop/start has not been witnessed.
Disregard first and last 20mm
C2 | Visual Assessment of Fillet Weld Break Test | 3
|  |  | M | The fillet weld is completely fused at the root of the joint? |  | Zero mark if hold point on root pass stop/start has not been witnessed. | yes/no | 5 |  | 2
|  |  | M | The fillet weld is completely fused between individual runs? |  |  | yes/no | 3 |  | 1.5
|  |  | M | The fractured fillet weld is free from porosity and inclusion? |  | A defect greater than 2.5mm = zero marks | Defects = | 5 | 1 | 1
One defect 1.0 mm to 2.5 mm in size = 66%. Two defects 1.0 mm to 2.5 mm in size = 33%. 3 or more defects 1.0 mm to 2.5 mm in size = 0 mark
Zero mark if hold point on root pass stop/start has not been witnessed.
Disregard first and last 20mm
Sub Criterion ID | Sub Criterion Name or Description | Day of Marking | Aspect Type M = Meas J = Judg | Aspect - Description | Judg Score | Extra Aspect Description (Meas or Judg) OR Judgement Score Description (Judg only) | Requirement (Measurement Only) | WSSS Section | Calculation Row (Export only) | Max Mark | Criterion D | Total Mark
D1 | Non Destructive (X-Ray) Test – Pipe Coupon | 3
|  |  | M | ISO 5817 - Quality level of imperfections - Class D? |  | Class D = 1 mark | Yes/no | 2 |  | 1
|  |  | M | ISO 5817 - Quality level of imperfections - Class C? |  | Class C= 2 marks | Yes/no | 6 |  | 2
|  |  | M | ISO 5817 - Quality level of imperfections - Class B? |  | Class B= 2 marks | Yes/no | 4 |  | 2
|  |  | M | Class A? |  | Class A= 2 marks. *Class A represents “No recordable indications” | Yes/no | 7 |  | 2
D2 | Non Destructive (X-Ray) Test – 10mm Plate Coupon | 3
|  |  | M | ISO 5817 - Quality level of imperfections - Class D? |  | Class D= 1 mark | Yes/no | 2 |  | 1
|  |  | M | ISO 5817 - Quality level of imperfections - Class C? |  | Class C= 2 marks | Yes/no | 4 |  | 2
|  |  | M | ISO 5817 - Quality level of imperfections - Class B? |  | Class B= 2 marks | Yes/no | 4 |  | 2
|  |  | M | Class A? |  | Class A= 2 marks. *Class A represents “No recordable indications” | Yes/no | 7 |  | 2
D3 | Non Destructive (X-Ray) Test – 16mm Plate Coupon | 3
|  |  | M | ISO 5817 - Quality level of imperfections - Class D? |  | Class D = 1 mark | Yes/no | 2 |  | 1
|  |  | M | ISO 5817 - Quality level of imperfections - Class C? |  | Class C= 2 marks | Yes/no | 4 |  | 2
|  |  | M | ISO 5817 - Quality level of imperfections - Class B? |  | Class B= 2 marks | Yes/no | 5 |  | 2
|  |  | M | Class A? |  | Class A= 2 marks. *Class A represents “No recordable indications” | Yes/no | 7 |  | 2
If hold point for root pass stop/start has not been witnessed Class D can only be achieved.
If hold point for cap pass stop/start has not been witnessed Class B can only be achieved.
Sub Criterion ID | Sub Criterion Name or Description | Day of Marking | Aspect Type M = Meas J = Judg | Aspect - Description | Judg Score | Extra Aspect Description (Meas or Judg) OR Judgement Score Description (Judg only) | Requirement (Measurement Only) | WSSS Section | Calculation Row (Export only) | Max Mark | Criterion E | Total Mark
Sub Criterion ID | Sub Criterion Name or Description | Day of Marking | Aspect Type M = Meas J = Judg | Aspect - Description | Judg Score | Extra Aspect Description (Meas or Judg) OR Judgement Score Description (Judg only) | Requirement (Measurement Only) | WSSS Section | Calculation Row (Export only) | Max Mark | Criterion F | Total Mark
Sub Criterion ID | Sub Criterion Name or Description | Day of Marking | Aspect Type M = Meas J = Judg | Aspect - Description | Judg Score | Extra Aspect Description (Meas or Judg) OR Judgement Score Description (Judg only) | Requirement (Measurement Only) | WSSS Section | Calculation Row (Export only) | Max Mark | Criterion G | Total Mark
Sub Criterion ID | Sub Criterion Name or Description | Day of Marking | Aspect Type M = Meas J = Judg | Aspect - Description | Judg Score | Extra Aspect Description (Meas or Judg) OR Judgement Score Description (Judg only) | Requirement (Measurement Only) | WSSS Section | Calculation Row (Export only) | Max Mark | Criterion H | Total Mark
Sub Criterion ID | Sub Criterion Name or Description | Day of Marking | Aspect Type M = Meas J = Judg | Aspect - Description | Judg Score | Extra Aspect Description (Meas or Judg) OR Judgement Score Description (Judg only) | Requirement (Measurement Only) | WSSS Section | Calculation Row (Export only) | Max Mark | Criterion I | Total Mark
[11 empty] | Competition | Total Mark

## Calculations
Regular Difference - 33% off | REGULAR_DIFFERENCE_DEDUCTION | TRUE | DEDUCTION_TYPE:::#x~x#PERCENT#-#TARGET_VAL_FROM_REQ:::#x~x#false#-#DIFFERENCE:::1.00000000#x~x##-#TARGET_VALUE:::0E-8#x~x##-#DIFFERENCE_TYPE:::#x~x#UNIT#-#DEDUCTION:::33.30000000#x~x#
| REGULAR_DIFFERENCE_DEDUCTION | FALSE | DEDUCTION_TYPE:::#x~x#PERCENT#-#TARGET_VALUE:::0E-8#x~x##-#DIFFERENCE:::1.00000000#x~x##-#DIFFERENCE_TYPE:::#x~x#UNIT#-#DEDUCTION:::25.00000000#x~x#
A23.M1 | RANGED_SCORE | TRUE | DEDUCTION_TYPE:::#x~x#UNIT#-#RANGE1_LOWER:::10.00000000#x~x##-#RANGE1_DEDUCTION:::0.50000000#x~x##-#RANGE1_UPPER:::0E-8#x~x##-#TARGET_VALUE:::100.00000000#x~x##-#RANGE2_UPPER:::0E-8#x~x##-#RANGE3_DEDUCTION:::1.60000000#x~x##-#RANGE2_LOWER:::25.00000000#x~x##-#RANGE2_DEDUCTION:::1.00000000#x~x##-#RANGE3_LOWER:::50.00000000#x~x##-#RANGE3_UPPER:::0E-8#x~x#